## HB_TC
Position(cm) | déformation ξ | ΔRcapteur/R0 | Position(cm) | Rcapteur(Mohm) | R0
5.5 | 0.002719855 | 10.71% | 5.5 | 46.5 | 42
5 | 0.002991027 | 11.63% | 5 | 48 | 43
4.5 | 0.003322259 | 31.86% | 4.5 | 56.7 | 43
4 | 0.00373599 | 43.18% | 4 | 63 | 44
3.5 | 0.004267425 | 32.69% | 3.5 | 69 | 52
3 | 0.004975124 | 73.08% | 3 | 90 | 52
2.5 | 0.005964215 | 84% | 2.5 | 92 | 50
2 | 0.007444169 |  | 2
0 | 0 | 0%
-5 | -0.003009027 | -20.83% | 5 | 47.5 | 60
-4.5 | -0.003344482 | -9.231% | 4.5 | 59 | 65
-4 | -0.003764115 | -6.897% | 4 | 54 | 58
-3.5 | -0.004304161 | -30.3% | 3.5 | 46 | 66
-3 | -0.005025126 | -42.86% | 3 | 40 | 70
-2.5 | -0.006036217 | -51.28% | 2.5 | 38 | 78
-2 | -0.007556675 | -59.79% | 2 | 39 | 97
-1.5 | -0.01010101 | -71.15% | 1.5 | 45 | 156
-1 | -0.01522843 |  | 1
Epaisseur papier (cm) | 0.03

## B_TC
Position(cm) | Déformation ξ | ΔRcapteur/R0 | Position(cm) | Rcapteur(Mohm) | R0
5.5 | 0.002719855 | 12.73% | 5.5 | 62 | 55
5 | 0.002991027 | 9.375% | 5 | 70 | 64
4.5 | 0.003322259 | 19.05% | 4.5 | 75 | 63
4 | 0.00373599 | 21.88% | 4 | 78 | 64
3.5 | 0.004267425 | 32.35% | 3.5 | 90 | 68
3 | 0.004975124 |  | 3
2.5 | 0.005964215 |  | 2.5
2 | 0.007444169 |  | 2
0 | 0 | 0%
-5.5 | -0.002734731 |  | -5.5 | 41 | 42
-5 | -0.003009027 | -4.545% | 5 | 42 | 44
-4.5 | -0.003344482 | -6.818% | 4.5 | 41 | 44
-4 | -0.003764115 | -9.333% | 4 | 40.8 | 45
-3.5 | -0.004304161 | -13.95% | 3.5 | 37 | 43
-3 | -0.005025126 | -16.28% | 3 | 36 | 43
-2.5 | -0.006036217 | -12.5% | 2.5 | 35 | 40
-2 | -0.007556675 | -15% | 2 | 34 | 40
-1.5 | -0.01010101 | -29.55% | 1.5 | 31 | 44
-1 | -0.01522843 | -54.55% | 1 | 20 | 44

## 2H_TC
Position(cm) | e | ΔRcapteur/R0 | Position(cm) | Rcapteur(Mohm) | R0
5.5 | 0.002727273 | 0.09090909 | 5.5 | 240 | 220
5 | 0.003 | -1 | 5 |  | 231
4.5 | 0.003333333 | #DIV/0! | 4.5
4 | 0.00375 | #DIV/0! | 4
3.5 | 0.004285714 | #DIV/0! | 3.5
3 | 0.005 | #DIV/0! | 3
2.5 | 0.006 | #DIV/0! | 2.5
2 | 0.0075 | #DIV/0! | 2
-5.5 | -0.002727273 |  | -5.5
-5 | -0.003 | #DIV/0! | 5
-4.5 | -0.003333333 | #DIV/0! | 4.5
-4 | -0.00375 | #DIV/0! | 4
-3.5 | -0.004285714 | #DIV/0! | 3.5
-3 | -0.005 | #DIV/0! | 3
-2.5 | -0.006 | #DIV/0! | 2.5
-2 | -0.0075 | #DIV/0! | 2
-1.5 | -0.01 | #DIV/0! | 1.5
-1 | -0.015 | #DIV/0! | 1